## Ullberg exp
J [mA/cm^2] | Vcell [V] | Temp [°C]
122.2752037 | 1.852878159 | 30
125.5383949 | 1.858558838 | 30
40.15194682 | 1.665311808 | 40
56.757135 | 1.709372386 | 40
74.37696806 | 1.740617451 | 40
90.36870429 | 1.767598674 | 40
94.61155262 | 1.774698855 | 40
119.0994818 | 1.811609937 | 40
135.1017144 | 1.834320654 | 40
154.3811333 | 1.857018044 | 40
156.9993835 | 1.858430883 | 40
38.95653188 | 1.61834158 | 50
42.205728 | 1.629716266 | 50
46.77629496 | 1.636815115 | 50
54.93077423 | 1.652440313 | 50
57.85225171 | 1.663816331 | 50
62.42281868 | 1.67091518 | 50
66.98288932 | 1.682284534 | 50
71.88117492 | 1.68938205 | 50
76.12402326 | 1.696482231 | 50
91.13260359 | 1.723467453 | 50
96.02389164 | 1.733411972 | 50
106.4898952 | 1.741910331 | 50
104.1888672 | 1.744766665 | 50
120.5433098 | 1.757511538 | 50
124.7756619 | 1.768882225 | 50
128.7012879 | 1.771713234 | 50
134.8999517 | 1.783075923 | 50
144.3758018 | 1.794425284 | 50
163.3484947 | 1.808582996 | 50
174.7591676 | 1.832735876 | 50
186.2328185 | 1.831265724 | 50
196.9705603 | 1.862538778 | 50
199.9375219 | 1.855409273 | 50
41.66225155 | 1.584166875 | 60
46.88825578 | 1.591263058 | 60
49.47851585 | 1.604063911 | 60
53.06242815 | 1.61259026 | 60
58.28143483 | 1.622533447 | 60
63.17622166 | 1.631054464 | 60
68.39522834 | 1.640997651 | 60
71.33070092 | 1.646679662 | 60
78.50202429 | 1.662308859 | 60
82.42415155 | 1.666563369 | 60
92.88665634 | 1.67648523 | 60
96.47406741 | 1.683588078 | 60
105.6291964 | 1.692091768 | 60
116.0707086 | 1.710554639 | 60
118.3437464 | 1.71908632 | 60
122.2693724 | 1.721917329 | 60
128.7992536 | 1.731855184 | 60
139.2547608 | 1.744624048 | 60
145.4604222 | 1.753139734 | 60
150.3622066 | 1.758813749 | 60
164.1018977 | 1.768722281 | 60
170.6282801 | 1.780083637 | 60
42.08443711 | 1.545730994 | 70
45.67184819 | 1.552833841 | 70
57.09651622 | 1.571292714 | 70
60.68392729 | 1.578395562 | 70
68.18996684 | 1.591176422 | 70
70.7977208 | 1.596859766 | 70
76.34444611 | 1.606801619 | 70
80.92201063 | 1.611053465 | 70
82.86732977 | 1.619586478 | 70
86.46173839 | 1.623842322 | 70
105.0577298 | 1.657930391 | 70
115.5307309 | 1.663581746 | 70
119.7875743 | 1.664987921 | 70
123.6922077 | 1.676359941 | 70
129.5806468 | 1.680606454 | 70
134.4579397 | 1.696244981 | 70
139.683944 | 1.703341164 | 70
142.305693 | 1.703330501 | 70
146.2278203 | 1.707585012 | 70
152.4404792 | 1.713253695 | 70
155.0622282 | 1.713243032 | 70
162.2510455 | 1.721754719 | 70
167.487546 | 1.724580397 | 70
113.0209427 | 1.618040353 | 80
127.7262958 | 1.635062395 | 80
131.6484231 | 1.639316906 | 80
140.7930558 | 1.652091101 | 80
145.6948401 | 1.657765116 | 80
150.9243431 | 1.663437797 | 80
154.1910331 | 1.667694973 | 80