## De_Groot_2
J [mA/cm^2] | V_cell | T [°C] | P [bar]
19.13043478 | 1.471319036 | 70 | 30
95.65217391 | 1.584012926 | 70 | 30
145.5072464 | 1.618598707 | 70 | 30
210.4347826 | 1.660317274 | 70 | 30
346.0869565 | 1.736674501 | 70 | 30
470.1449275 | 1.81300235 | 70 | 30
594.2028986 | 1.866019389 | 70 | 30
725.2173913 | 1.921081081 | 70 | 30
20.28985507 | 1.493619271 | 60 | 30
94.49275362 | 1.608334313 | 60 | 30
145.5072464 | 1.649004113 | 60 | 30
210.4347826 | 1.689709166 | 60 | 30
347.2463768 | 1.785326087 | 60 | 30
467.826087 | 1.856577556 | 60 | 30
596.5217391 | 1.91670094 | 60 | 30
721.7391304 | 1.96769389 | 60 | 30
16.8115942 | 1.50577262 | 50 | 30
93.33333333 | 1.623534078 | 50 | 30
143.1884058 | 1.666227967 | 50 | 30
208.115942 | 1.709973561 | 50 | 30
350.7246377 | 1.814726792 | 50 | 30
467.826087 | 1.884955934 | 50 | 30
594.2028986 | 1.955208578 | 50 | 30
724.057971 | 2.010267333 | 50 | 30