## Sheet1
J [A/cm^2] | T [K] | V [V]
0.171131939 | 332.6 | 1.828982994
0.222511135 | 332.6 | 1.893567454
0.308331368 | 332.6 | 1.979394856
0.343033259 | 332.6 | 2.008493476
0.186456373 | 334.15 | 1.836552825
0.192411792 | 334.15 | 1.844429519
0.198367817 | 334.15 | 1.851162916
0.204323522 | 334.15 | 1.858500395
0.210279317 | 334.15 | 1.865667596
0.21623523 | 334.15 | 1.872611814
0.222191251 | 334.15 | 1.879353319
0.228147444 | 334.15 | 1.885770485
0.234103357 | 334.15 | 1.892714703
0.240060087 | 334.15 | 1.898118308
0.246015678 | 334.15 | 1.905670662
0.251972622 | 334.15 | 1.910668842
0.257928697 | 334.15 | 1.917308992
0.263885072 | 334.15 | 1.923381547
0.269841695 | 334.15 | 1.928987864
0.275798081 | 334.15 | 1.935040148
0.281754789 | 334.15 | 1.940484295
0.28771139 | 334.15 | 1.946131155
0.293667636 | 334.15 | 1.952446965
0.29962442 | 334.15 | 1.957749214
0.305581075 | 334.15 | 1.963294717
0.311537246 | 334.15 | 1.969752426
0.317494889 | 334.15 | 1.973432977
0.323451226 | 334.15 | 1.979578509
0.32940865 | 334.15 | 1.983672593
0.335365143 | 334.15 | 1.989522165
0.341321976 | 334.15 | 1.994731166
0.068470681 | 343 | 1.605200629
0.113398444 | 343 | 1.680821247
0.136128123 | 343 | 1.728241319
0.17023902 | 343 | 1.768472298
0.204352077 | 343 | 1.804625867
0.238467269 | 343 | 1.836752992
0.272583804 | 343 | 1.866344477
0.306705533 | 343 | 1.886137434
0.340821589 | 343 | 1.916633595