## Sanchez
I (A/cm^2) | V | V_cell | T
0.1499339 | 21.32494 | 1.777079 | 75
0.1994716 | 21.89703 | 1.824752 | 75
0.2516513 | 22.42334 | 1.868612 | 75
0.3011889 | 22.97254 | 1.914378 | 75
0.3507266 | 23.54462 | 1.962052 | 75
0.3989432 | 24.02517 | 2.002098 | 75
0.4498018 | 24.59725 | 2.049771 | 75
0.501321 | 25.03204 | 2.086003 | 75
0.1505945 | 21.71396 | 1.809497 | 65
0.2001321 | 22.42334 | 1.868612 | 65
0.2496697 | 23.04119 | 1.920099 | 65
0.3005284 | 23.59039 | 1.965866 | 65
0.3500661 | 24.1167 | 2.009725 | 65
0.4002642 | 24.71167 | 2.059306 | 65
0.4498018 | 25.16934 | 2.097445 | 65
0.5 | 25.64989 | 2.13749 | 65
0.151255 | 22.26316 | 1.855263 | 55
0.1988111 | 22.99542 | 1.916285 | 55
0.2509908 | 23.70481 | 1.9754 | 55
0.2998679 | 24.29977 | 2.024981 | 55
0.3500661 | 24.82609 | 2.068841 | 55
0.3996037 | 25.32952 | 2.110793 | 55
0.4471598 | 25.78719 | 2.148932 | 55
0.5006605 | 26.24485 | 2.187071 | 55